## Sheet1
Vars | Aim(P's) | Vars | Tap Analysis | Additives
Cr | 0.00367 | Cr | 0.00399
Mn | 0.011319 | Mn | 0.01572
Al | 0.18 | Si | 98.63038635
Ce | 0.00251194 | Ca | 0.92697001 |  | Index | Material_No | Tap_Or_Lot | Weight_Comp | Weight_Act | Weight_Std | Act_Cost | Std_Cost | FceNo | Heat
La | 0.00141413 | Al | 0.42451999 |  | 109 | 4400013 | Standard | 0 | 9000 | 30 | 0.835065 | 0.835065 | 5 | 05-01-06-07-A-2018
Mg | 0.001558 | Ti | 0.01754 |  | 139 | 3300001 | Standard | 0 | 10 | 4 | 1.2219 | 1.2219 | 5 | 05-01-06-07-A-2018
Ca | 0.03 | Zr | 0.0017 |  | 0 | 4400057 | Standard | 0 | 0 | 25 | 0.25 | 0.25 | 5 | 05-01-06-07-A-2018
Si | 99.30774798 | P | 0.00208 |  | 0 | 3301202 | Standard | 0 | 0 | 0.0001 | 0.14921 | 0.14921 | 5 | 05-01-06-07-A-2018
Ln | 0.0039336 | Ce | 0 |  | 0 | 4400025 | Standard | 0 | 0 | 0 | 0.741105 | 0.741005 | 5 | 05-01-06-07-A-2018
Ti | 0.03066 | Ln | 0 |  | 0 | 4400024 | Standard | 0 | 0 | 0 | 0.9275 | 0.9276 | 5 | 05-01-06-07-A-2018
Ba | 0.0037 | Mg | 0 |  | 0 | 4400014 | Standard | 0 | 0 | 0 | 0.846045 | 0.846045 | 5 | 05-01-06-07-A-2018
Sr | 0.001875 | Ba | 0.0005 |  | 210 | 4400056 | Standard | 0 | -720 | 0 | 0.125 | 0.125 | 5 | 05-01-06-07-A-2018
Zr | 0.002203 | Sr | 0
Cu | 0.00541 | La | 0
Pr | 4.37e-06 | Cu | 0.00148
Nd | 1.98e-06 | Pr | 0
Ni | 0.00149 | Nd | 0
Fe | 0.25 | Ni | 0.00205
P | 0.002929 | V | 0.00068
V | 0.001854 | Mo | 0
Mo | 0.000381 | Sn | 0
Sn | 0.00104 | Co | 0
Co | 0.0009 | S | 0
S | 0.001 | Fe | 0.39208999
C | 0.014 | Err | 0
Pb | 0.000484 | Pb | 0.00109
Emg | 0.0014801 | C | 0
As | 2.7e-05 | As | 0
Nb | 0.000513 | Nb | 0
O2 | 0.136 | O | 0
|  | FceNo | 5
|  | Heat | 05-01-11-06-A-2018